## Blad1
Biplex® - Technical data sheet
PHYSICAL PROPERTIES
Properties |  | Method | Units | PP*
Specific gravity PP |  | ISO 1183 | g/cm³ | 0.907
Water absorption |  | ISO 62 | % | 0.02
MECHANICAL PROPERTIES
Properties |  | Method | Units | PP*
Tensile strength |  | ISO 527 | MPa | 38
Elongation at break |  | ISO 527 | % | 800
Flexural modulus |  | ISO 178 | MPa | 1250
Impact strength Charpy |  | ISO 180 | kJ/m² | 80
Shore D hardness |  | ISO 868 | - | 66
MECHANICAL PROPERTIES
Properties |  | Method | Units | Biplex
Compression stress | 2,1mm/350g | internal IPB | N/cm² | min 37
at maximum | 2,0mm/400g | internal IPB | N/cm² | min. 14
| 3,0mm/650g | internal IPB | N/cm² | min. 55
| 4,5mm/1000g | internal IPB | N/cm² | min. 144
THERMAL PROPERTIES
Properties |  | Method | Units | PP*
Dilatation coefficient |  | ASTMD696 | mm/m°C | 0.18
Specific Heat |  | DSC | J/g°C | 1.68
Heat deflection temp.(0,46 MPa) |  | ISO 75 | °C | 78
Heat deflection temp.(1,82 MPa) |  | ISO 75 | °C | 52
Vicat softening point (1 kg) (10N) |  | ISO 306 | °C | 148
Vicat softening point (5 kg) (50N) |  | ISO 306 | °C | 78
Pag. 1/2
Biplex® - Technical data sheet
OPTICAL PROPERTIES
Properties |  | Method | Units | Biplex
Light transmission | 2,0mm/400g | internal IPB | % | 58
(clear sheet) | 2,5mm/450g | internal IPB | % | 53
| 3,0mm/500g | internal IPB | % | 51
| 4,0mm/1000g | internal IPB | % | 37
ELECTRICAL PROPERTIES
Properties |  | Method | Units | PP*
Surface resistivity |  | ASTMD257 |  | ca. 1013
Dielectric constant (at 1 MHz) |  | ASTMD150 | - | 2.25
Dissipation factor (tgd at 1MHz) |  | ASTMD150 | - | < 5 x 10-4
Dielectric strength (500V/sec) |  | ASTMD149 | kV/mm | 70
PP* = test results based upon raw material
Temporary and limited list made to our best knowledge at this time.
The technical data concerning our products are not binding and are given for guidance only.
For more specific information, please feel free to contact our technical department :
I.P.B. nv
Steenovenstraat 30
8790 Waregem
BELGIUM
Tel.+32.56.60.79.19
Fax +32.56.61.08.85
Pag. 2/2